## Sheet1
Assembly Site | Package Type | Family | CURRENT QUALIFIED MATERIAL SETS | [9 empty] | ALTERNATE QUALIFIED MATERIAL SETS
|  |  | Au (Gold) Bonding Wire |  |  |  |  | Cu (Copper) Bonding Wire |  |  |  |  | Assembly Site | Package Type | Family | Cu (Copper) Bonding Wire
|  |  | Die Attach Epoxy | Mold Compound | Bond Wire | Plating/Solder Balls | Leadframe | Die Attach Epoxy | Mold Compound | Bond Wire | Plating/Solder Balls | Leadframe |  |  |  | Die Attach Epoxy | Mold Compound | Bond Wire | Plating/Solder Balls | Leadframe
ASE Malaysia (ASEM) | csBGA ftBGA caBGA ucBGA | ispMACH 4000ZE | Henkel (Ablebond) 2100A | Sumitomo EME G770 | Au (2N) | SAC305 |  | Henkel (Ablebond) 2100A | Sumitomo EME G750SE | Pd coated Cu | SAC305 |  | Amkor Philippines (ATP) | csBGA caBGA ucBGA (≤0.8mm pitch) | MachXO MachXO2 LatticeXP2 | Henkel (Ablebond) 2300 | Hitachi (Nitto) GE-110 | Pd-coated Cu | SAC105 | n/a
MachXO
|  | MachXO2 |  | Hitachi CEL9750HF
LatticeXP2
LatticeECP2/M
LatticeECP3
ASE Kaohsiung (ASET) |  | ispMACH 4000ZE | [5 empty] | Henkel (Ablebond) 2100A | KEG-2250LKDS | Pd coated Cu | SAC105 |  |  | ftBGA (1.0mm pitch) | MachXO MachXO2 LatticeXP2 LatticeECP3 |  |  |  | SAC405
MachXO
MachXO2
LatticeXP2
LatticeECP2/M
LatticeECP3
ASE Malaysia (ASEM) | TQFP | ispMACH 4000ZE | Henkel (Ablebond) 3230 | Hitachi CEL9220HFA | Au (2N) | Matte Sn | C7025 | Yizbond 8143 | Sumitomo EME G700SY | Cu | Matte Sn | C7025 |  | TQFP |  | Henkel (Ablebond) 3230 | Sumitomo EME G700SY | Pd-coated Cu | Matte Sn | C7025
MachXO
|  | MachXO2 |  | Hitachi CEL9510HF10-U
|  | LatticeXP2 | [12 empty] | MachXO
LatticeECP2/M
|  | LatticeECP3 | [12 empty] | MachXO2
ASE Kaohsiung (ASET) |  | ispMACH 4000ZE | [5 empty] | CRM-1076WA | Sumitomo EME G631SH | Pd coated Cu | Matte Sn | C7025 |  |  | LatticeXP2
MachXO
|  | MachXO2 | [12 empty] | LatticeECP2/M
LatticeXP2
|  | LatticeECP2/M | [12 empty] | LatticeECP3
LatticeECP3
ASE Malaysia (ASEM) | fpBGA | ispMACH 4000ZE | Henkel (Ablebond) 2100A | Kyocera KE-G1250LKDS | Au (2N) | SAC305 |  | Henkel (Ablebond) 2100A | Sumitomo EME G750SE | Pd coated Cu | SAC305 |  |  | fpBGA |  | Henkel (Ablebond) 2300 | Hitachi (Nitto) GE-110 | Pd-coated Cu | SAC405 | n/a
MachXO
|  | MachXO2 |  | Hitachi CEL9750HF10ALKU
LatticeXP2
LatticeECP2/M
|  | LatticeECP3 | [12 empty] | MachXO2
ASE Kaohsiung (ASET) |  | ispMACH 4000ZE | [5 empty] | Henkel (Ablebond) 2100A | Hitachi CEL-9750ZHF10AKL-U | Pd coated Cu | Sn/3.5%Ag |  |  |  | LatticeXP2
MachXO
|  | MachXO2 | [12 empty] | LatticeECP2/M
LatticeXP2
|  | LatticeECP2/M | [12 empty] | LatticeECP3
LatticeECP3